## Sheet1
HDPE J50-10N5000
性能 | 质量指标 | 单位 | 测试方法
熔融指数（190℃/21.6kg） | 9.5 | g/10 min | GB/T 3682.1
密度 | 0.95 | g/cm3 | GB/T 1033.1
拉伸屈服强度（纵向） | 31 | MPa | GB/T 1040.3
拉伸屈服强度（横向） | 27 | MPa
拉伸断裂强度（纵向） | ＞60 | MPa
拉伸断裂强度（横向） | ＞50 | MPa
断裂伸长率（纵向/横向） | ＞250/＞350 | %
落镖冲击测试 | ＞250 | g | GB/T 9639.1