## Sheet1
LDPE 2320D
性能 | 质量指标 | 检测结果 | 单位 | 测试方法
黑粒 | 0 | 0 | 个/kg | SH/T 1541.1-2019
色粒和黑斑粒 | ≤50 | 0 | 个/kg
拖尾粒 | 报告 | 2 | 个/kg
蛇皮粒 | 报告 | 0 | 个/kg
絮状物 | 报告 | 0 | g/kg
大粒和小粒 | 报告 | 1.2 | g/kg
熔体质量流动速率 | 0.10~0.30 | 0.19 | g/10 min | GB/T 3682.1-2018
密度（23℃） | 919.0~923.0 | 921.6 | g/cm3 | GB/T 1033.2-2010
拉伸断裂应力 | 报告 | 16.2 | MPa | GB/T 1040.2-2022
拉伸断裂标称应变 | 报告 | 520 | %
雾度 | 报告 | 17.3 | % | GB/T 2410-2008
鱼眼（0.3~2.0 mm） | 报告 | 5 | 个/1200 cm2 | GB/T 11115-2009
条纹（≥1 cm） | 报告 | 0 | cm/20m2