## Sheet1
低密度聚乙烯树脂 2426F
性能 | 质量指标 | 检测结果 | 单位 | 测试方法
大粒和小粒 | ≤5 | 1 | g/kg | SH/T 1541.1
蛇皮粒和拖尾粒 | ≤15 | 3 | 个/kg
黑斑粒和色粒 | ≤6 | 1 | 个/kg
熔体质量流动速率（190℃/2.16kg） | 0.60~0.90 | 0.69 | g/10 min | GB/T 3682.1-2018
拉伸屈服应力 | ≥8.0 | 10.2 | MPa | GB/T 1040.250 mm/min
拉伸断裂应力 | ≥10.0 | 15.3 | MPa
拉伸断裂标称应变 | ≥400 | 493 | %
雾度 | ≤15 | 10 | % | GB/T 2410
鱼眼（0.8 mm） | ≤15 | 3 | 个/1520 cm2 | GB/T 11115-2009
鱼眼（0.4 mm） | ≤5 | 0 | 个/1520 cm2
开口性 | Conducive to opening | Conducive to opening
密度 | 0.9220~0.9250 | 0.9237 | g/cm3 | GB/T 1033.2