## Sheet1
LDPE 2426H
性能 | 最小值 | 最大值 | 单位 | 测试方法
色粒 | ≤10 | - | 个/kg | SH/T 1541.1-2019
熔体质量流动速率 | 1.60 | 2.20 | g/10 min | GB/T 3682.1-2018
拉伸屈服强度 | ≥10 | - | MPa | ASTM D638-2022
鱼眼（0.3~2 mm） | ≤15 | - | 个/1200 cm2 | GB/T 11115-2009
条纹（≥1cm） | ≤20 | - | cm/20 m2
密度（23℃） | 922 | 926 | kg/m3 | GB/T 1033.2-2010