## Sheet1
LDPE 2426K
性能 | 最小值 | 最大值 | 单位 | 测试方法
熔体质量流动速率 | 3.60 | 4.40 | g/10 min | GB/T 3682.1-2018
拉伸屈服强度 | ≥10 | - | MPa | ASTM D638-2022
断裂伸长率 | ≥400 | - | %
条纹（≥1cm） | ≤20 | - | cm/20 m2 | GB/T 11115-2009
密度（23℃） | 922.0 | 926.0 | kg/m3 | GB/T 1033.2-2010
雾度 | ≤8.0 | - | % | GB/T 2410-2008