## Sheet1
LDPE 2520D
性能 | 质量指标 | 检测结果 | 单位 | 测试方法
色粒 | ≤10 | 0 | 个/kg | SH/T 1541.1-2019
熔体质量流动速率 | 0.20~0.40 | 0.29 | g/10 min | GB/T 3682.1-2018
密度（23℃） | 922.0~926.0 | 922.9 | kg/cm3 | GB/T 1033.2-2010
雾度 | ≤13 | 11.8 | % | GB/T 2410-2008
拉伸屈服强度 | ≥10 | 12.1 | MPa | ASTM D638-2022
断裂伸长率 | ≥550 | 672 | %
鱼眼（0.3~2 mm） | ≤15 | 5 | 个/1200 cm2 | GB/T 11115-2009
条纹（≥1cm） | ≤20 | 0 | cm/20 m2