## Sheet1
LDPE 951-00
性能 | 最小值 | 最大值 | 单位 | 测试方法
色粒 | ≤10 | - | 个/kg | SH/T 1541.1-2019
熔体质量流动速率 | 3.60 | 4.40 | g/10 min | GB/T 3682.1-2018
拉伸屈服强度 | ≥8.0 | - | MPa | ASTM D638-2022
断裂伸长率 | ≥400 | - | %
密度（23℃） | 918.5 | 921.5 | kg/m3 | GB/T 1033.2-2010
雾度 | ≤9.0 | - | % | GB/T 2410-2008