## Sheet1
线性低密度聚乙烯F231S
性能 | 质量指标 | 检测结果 | 单位 | 测试方法
色粒和黑斑粒 | ≤10 | 1 | 个/kg | SH/T 1541.1-2019
大粒和小粒 | ≤50 | 1.1 | g/kg
熔体质量流动速率 | 0.95±0.20 | 0.78 | g/10 min | GB/T 3682.1-2018
密度 | 0.9210±0.0020 | 0.9214 | g/cm3 | GB/T 1033.2-2010
拉伸屈服应力 | ≥10.0 | 11.9 | MPa | GB/T 1040.2-2022
拉伸断裂应力 | ≥26.0 | 29.8 | MPa
拉伸断裂标称应变 | 报告 | 934 | %
鱼眼（0.8 mm） | ≤2 | 1 | 个/1520 cm2 | GB/T 11115-2009
鱼眼（0.4 mm） | ≤15 | 5 | 个/1520 cm2
雾度 | ≤16.0 | 7.7 | % | GB/T 2410-2008
落镖冲击破损质量 | ≥100 | 136 | g | GB/T 9639.1-2008
备注：无开口剂，含爽滑剂含量低于500