## Sheet1
抗冲击聚丙烯PP EP5076X
性能 | 质量指标 | 检测结果 | 单位 | 测试方法
黑粒 | 0 | 0 | 个/kg | SH/T 1541.1-2019
色粒和黑斑粒 | 报告 | 0 | 个/kg
大粒和小粒 | ≤100 | 0.0 | g/kg
熔体质量流动速率 | 100±15 | 94.3 | g/10 min | GB/T 3682.1-2018
拉伸屈服应力 | ≥26.0 | 29.6 | MPa | GB/T 1040.2-2006
弯曲模量 | 报告 | 1647 | MPa | GB/T 9341-2008
简支梁缺口冲击强度（23℃） | 报告 | 4.7 | KJ/m2 | GB/T 1043.1-2008
简支梁缺口冲击强度（-20℃） | 报告 | 2.2 | KJ/m2 | GB/T 1043.1-2008
负荷变形温度（Tf0.45） | ≥105 | 118 | ℃ | GB/T 1634.2-2019
洛氏硬度（R标尺） | ≥85 | 104 | - | GB/T 3398.2-2008
总收缩率（STp平行） | 报告 | 1.5 | % | GB/T 17037.4-2003
总收缩率（STn垂直） | 报告 | 2.0 | %
灰分（质量分数） | 报告 | 0.046 | % | GB/T 9345.1-2008