## Sheet1
抗冲击聚丙烯PP EP548G
性能 | 质量指标 | 检测结果 | 单位 | 测试方法
黑粒 | 0 | 0 | 个/kg | SH/T 1541.1-2019
色粒和黑斑粒 | 报告 | 0 | 个/kg
大粒和小粒 | ≤100 | 0.8 | g/kg
熔体质量流动速率 | 28±4 | 27.9 | g/10 min | GB/T 3682.1-2018
拉伸屈服应力 | 报告 | 25.4 | MPa | GB/T 1040.2-2006
弯曲模量 | 报告 | 1182 | MPa | GB/T 9341-2008
简支梁缺口冲击强度（23℃） | 报告 | 9.8 | KJ/m2 | GB/T 1043.1-2008
简支梁缺口冲击强度（-20℃） | 报告 | 3.8 | KJ/m2 | GB/T 1043.1-2008
负荷变形温度（Tf0.45） | 报告 | 105 | ℃ | GB/T 1634.2-2019
洛氏硬度（R标尺） | 报告 | 95 | - | GB/T 3398.2-2008
总收缩率（STp平行） | 报告 | 1.4 | % | GB/T 17037.4-2003
总收缩率（STn垂直） | 报告 | 1.7 | %
灰分（质量分数） | 报告 | 0.023 | % | GB/T 9345.1-2008