## Sheet1
聚丙烯树脂PPR-MT26
性能 | 质量指标 | 检测结果 | 单位 | 测试方法
黑粒 | 0 | 0 | 个/kg | SH/T 1541.1-2019
色粒和黑斑粒 | ≤50 | 0 | 个/kg
大粒和小粒 | ≤100 | 20 | g/kg
熔体质量流动速率 | 25.0±3.0 | 25.4 | g/10 min | GB/T 3682.1-2018
拉伸屈服应力 | ≥22.0 | 26.1 | MPa | GB/T 1040.2-2022
拉伸断裂应力 | 报告 | 22.8 | MPa
拉伸断裂标称应变 | 报告 | 531 | %
弯曲模量 | ≥800 | 1047 | MPa | GB/T 9341-2008
负荷变形温度（Tf0.45） | ≥60 | 76 | ℃ | GB/T 1634.2-2019
简支梁缺口冲击强度（23℃） | ≥3.0 | 5.3 | KJ/m2 | GB/T 1043.1-2008